## Sheet1
Fit Calulator without Cl and F
Point# | Comment | CO2 | Y2O3 | Nd2O3 | La2O3 | Pr2O3 | Sm2O3 | Eu2O3 | Gd2O3 | Tb2O3 | Dy2O3 | Total
31 | R060993. | 21.912 | 0.779861 | 26.57876 | 17.61771 | 4.132462 | 2.685 | 0.326058 | 2.46034 | 1.2e-05 | 0.062346 | 76.55455 | Oxide | Wt % Oxide | Oxide MW | Mol # | Atom Prop. | Anion Prop. | # Ions/formula | Oxide | Wt % Oxide | Oxide MW | Mol # | Atom Prop. | Anion Prop. | # Ions/formula
32 | R060993. | 21.912 | 0.638088 | 25.71261 | 17.21818 | 4.575345 | 2.588944 | 0.983913 | 2.36594 | 0.285164 | 0.902112 | 77.1823 | Y2O3 | 0.7045415 | 227.8082 | 0.003092696 | 0.009278088 | 0.05670276 | 0.03780184 | Y2O3 | 0.7045415 | 227.8082 | 0.003092696 | 0.009278088 | 0.05670276 | 0.03780184
33 | R060993. | 21.912 | 0.454808 | 26.77005 | 16.38071 | 4.751945 | 3.691216 | 1.087627 | 1.718572 | 0.225381 | 0.157602 | 77.14992 | La2O3 | 16.35973 | 325.8182 | 0.05021123 | 0.1506337 | 0.9205933 | 0.6137289 | La2O3 | 16.35973 | 325.8182 | 0.05021123 | 0.1506337 | 0.9205933 | 0.6137289
34 | R060993. | 21.912 | 0.659776 | 27.00665 | 16.17381 | 4.598633 | 3.827487 | 1.089775 | 2.468504 | 0.165618 | 1.1e-05 | 77.90227 | Pr2O3 | 4.520927 | 329.8122 | 0.01370758 | 0.04112274 | 0.2513204 | 0.1675469 | Pr2O3 | 4.520927 | 329.8122 | 0.01370758 | 0.04112274 | 0.2513204 | 0.1675469
35 | R060993. | 21.912 | 0.508791 | 26.20244 | 16.71696 | 4.798092 | 3.122007 | 0.912426 | 2.002073 | 1.2e-05 | 0.054753 | 76.22957 | Nd2O3 | 26.16492 | 336.4782 | 0.07776111 | 0.2332833 | 1.425704 | 0.9504695 | Nd2O3 | 26.16492 | 336.4782 | 0.07776111 | 0.2332833 | 1.425704 | 0.9504695
36 | R060993. | 21.912 | 0.667481 | 26.42996 | 15.95547 | 3.905604 | 3.415983 | 0.807176 | 2.447492 | 0.120867 | 0.273724 | 75.93576 | Sm2O3 | 3.466026 | 348.6982 | 0.009939901 | 0.0298197 | 0.1822422 | 0.1214948 | Sm2O3 | 3.466026 | 348.6982 | 0.009939901 | 0.0298197 | 0.1822422 | 0.1214948
37 | R060993. | 21.912 | 0.70556 | 27.30967 | 15.50918 | 4.175847 | 3.916329 | 1.037712 | 2.482738 | 1.2e-05 | 0.054561 | 77.10361 | Eu2O3 | 0.8695939 | 351.9197 | 0.002471001 | 0.007413003 | 0.04530435 | 0.0302029 | Eu2O3 | 0.8695939 | 351.9197 | 0.002471001 | 0.007413003 | 0.04530435 | 0.0302029
39 | R060993. | 21.912 | 0.871521 | 26.9317 | 16.88782 | 4.603726 | 3.780022 | 1.181785 | 2.065451 | 0.0904 | 0.103498 | 78.42793 | Gd2O3 | 2.340764 | 362.4982 | 0.006457312 | 0.01937194 | 0.118391 | 0.07892734 | Gd2O3 | 2.340764 | 362.4982 | 0.006457312 | 0.01937194 | 0.118391 | 0.07892734
40 | R060993. | 21.912 | 0.684618 | 25.65902 | 17.32862 | 4.524463 | 3.483796 | 0.977029 | 2.084568 | 0.075542 | 1.1e-05 | 76.72968 | Tb2O3 | 0.1521306 | 365.857 | 0.0004158199 | 0.00124746 | 0.001627272 | 0.001084848 | Tb2O3 | 0.1521306 | 365.857 | 0.0004158199 | 0.00124746 | 0.001627272 | 0.001084848
41 | R060993. | 21.912 | 0.592774 | 25.62156 | 16.9525 | 4.605816 | 3.354189 | 0.468815 | 2.397356 | 0.060437 | 0.118869 | 76.08433 | Dy2O3 | 0.4253555 | 372.997 | 0.001140372 | 0.003421117 | 0.00446274 | 0.00297516 | Dy2O3 | 0.4253555 | 372.997 | 0.001140372 | 0.003421117 | 0.00446274 | 0.00297516
43 | R060993. | 21.912 | 0.549 | 26.71352 | 16.85214 | 4.994178 | 3.10827 | 0.960393 | 1.94022 | 0.511928 | 0.295146 | 77.83679 | H2O+ | 23.5 | 18.015 | 1.304468 | 1.304468 | 7.972221 | 15.94444 | H2O+ | 23.5 | 18.015 | 1.304468 | 1.304468 | 7.972221 | 15.94444
45 | R060993. | 21.912 | 0.877911 | 25.8632 | 16.3964 | 4.711631 | 3.767692 | 0.506067 | 2.466023 | 1.2e-05 | 0.745104 | 77.24606 | H2O- | 0 |  |  | 0 |  |  | H2O- | 0 |  |  | 0
46 | R060993. | 21.912 | 0.722645 | 26.26707 | 15.997 | 4.664359 | 3.929607 | 0.142542 | 2.141955 | 1.2e-05 | 1.084714 | 76.86192 | CO2 | 21.6 | 44.01 | 0.4907975 | 0.9815951 | 5.998989 | 2.999495 | CO2 | 21.6 | 44.01 | 0.4907975 | 0.9815951 | 5.998989 | 2.999495
47 | R060993. | 21.912 | 0.727341 | 25.16263 | 16.77779 | 4.436207 | 3.354344 | 1.154469 | 2.496749 | 1.2e-05 | 0.891181 | 76.91273 | Total: | 100.104 |  |  | 2.781655 |  |  | Total: | 100.104 |  |  | 2.781655
48 | R060993. | 21.912 | 0.655737 | 26.23977 | 15.78534 | 4.078168 | 3.208814 | 0.868423 | 2.770187 | 0.436209 | 0.738817 | 76.69346
49 | R060993. | 21.912 | 0.764953 | 26.69677 | 15.15508 | 4.523653 | 4.105016 | 0.634517 | 2.536195 | 0.135344 | 0.492306 | 76.95583
50 | R060993. | 21.912 | 1.003694 | 24.47016 | 15.69183 | 4.298239 | 3.881335 | 1.581502 | 2.694235 | 0.390968 | 0.663518 | 76.58747
51 | R060993. | 21.912 | 0.817188 | 25.33302 | 15.07863 | 4.998315 | 3.168411 | 0.932461 | 2.595155 | 0.240421 | 1.018126 | 76.09373
|  | CO2 | Y2O3 | Nd2O3 | La2O3 | Pr2O3 | Sm2O3 | Eu2O3 | Gd2O3 | Tb2O3 | Dy2O3 | Total
| average | 21.912 | 0.7045415 | 26.16492 | 16.35973 | 4.520927 | 3.466026 | 0.8695939 | 2.340764 | 0.1521306 | 0.4253555 | 76.915995
| stdev | 0 | 0.132965 | 0.7161442 | 0.7209757 | 0.294721 | 0.4201571 | 0.3353542 | 0.2750256 | 0.1592382 | 0.3778398 | 0.6456472
| E% | 0 | 18.87255 | 2.73704 | 4.407014 | 6.519039 | 12.12216 | 38.56447 | 11.74939 | 104.672 | 88.82919 | 0.8394186
Sample Description: R060993 Lanthanite-(Nd) |  |  |  | Nd2(CO3)3*8H2O
Oxide | Wt % Oxide | Oxide MW | Mol # | Atom Prop. | Anion Prop. | # Ions/formula
Y2O3 | 0.7045415 | 227.8082 | 0.003092696 | 0.009278088 | 0.05670276 | 0.03780184 |  | REE = | 2.004232
La2O3 | 16.35973 | 325.8182 | 0.05021123 | 0.1506337 | 0.9205933 | 0.6137289 |  | C = | 2.999495
Pr2O3 | 4.520927 | 329.8122 | 0.01370758 | 0.04112274 | 0.2513204 | 0.1675469 |  | H2O = | 7.972221
Nd2O3 | 26.16492 | 336.4782 | 0.07776111 | 0.2332833 | 1.425704 | 0.9504695
Sm2O3 | 3.466026 | 348.6982 | 0.009939901 | 0.0298197 | 0.1822422 | 0.1214948
Eu2O3 | 0.8695939 | 351.9197 | 0.002471001 | 0.007413003 | 0.04530435 | 0.0302029
Gd2O3 | 2.340764 | 362.4982 | 0.006457312 | 0.01937194 | 0.118391 | 0.07892734
Tb2O3 | 0.1521306 | 365.857 | 0.0004158199 | 0.00124746 | 0.001627272 | 0.001084848
Dy2O3 | 0.4253555 | 372.997 | 0.001140372 | 0.003421117 | 0.00446274 | 0.00297516
H2O+ | 23.5 | 18.015 | 1.304468 | 1.304468 | 7.972221 | 15.94444
H2O- | 0 |  |  | 0 |  |  |  | (Nd0.95La0.61Pr0.17Sm0.12Gd0.08Y0.04Eu0.03)Σ=2(CO3)3·7.97H2O
CO2 | 21.6 | 44.01 | 0.4907975 | 0.9815951 | 5.998989 | 2.999495
Total: | 100.104 |  |  | 2.781655
|  |  |  | Enter Oxygens in formula: |  | 17
Oxygen Factor Calculation:
|  | F= | 6.11147
F is factor for anion proportion calculation
Oxygen Factor Calculation:
|  | F= | 8.374545
F is factor for anion proportion calculation

## Sheet2
Point# | Comment | CO2 | Y2O3 | Nd2O3 | La2O3 | Pr2O3 | Sm2O3 | Eu2O3 | Gd2O3 | Tb2O3 | Dy2O3 | Total
2 | R060993. | 21.912 | 0.616051 | 29.35212 | 21.34751 | 4.700895 | 4.46877 | 0.977149 | 2.949094 | 0.152299 | 0.698421 | 87.17431
6 | R060993. 2nA 10um | 21.912 | 0.557105 | 27.87349 | 18.05813 | 4.828919 | 3.83374 | 0.758757 | 2.531679 | 1.2e-05 | 0.803912 | 81.15775
7 | R060993. 4nA 20um | 21.912 | 0.557276 | 25.89662 | 17.30718 | 4.613216 | 2.679153 | 0.533423 | 2.159967 | 0.513121 | 0.444687 | 76.61665
30 | R060993. | 21.912 | 0.667724 | 25.80501 | 15.33459 | 4.513576 | 3.489238 | 0.363875 | 2.936027 | 1.2e-05 | 0.543023 | 75.56508
31 | R060993. | 21.912 | 0.779861 | 26.57876 | 17.61771 | 4.132462 | 2.685 | 0.326058 | 2.46034 | 1.2e-05 | 0.062346 | 76.55455
32 | R060993. | 21.912 | 0.638088 | 25.71261 | 17.21818 | 4.575345 | 2.588944 | 0.983913 | 2.36594 | 0.285164 | 0.902112 | 77.1823
33 | R060993. | 21.912 | 0.454808 | 26.77005 | 16.38071 | 4.751945 | 3.691216 | 1.087627 | 1.718572 | 0.225381 | 0.157602 | 77.14992
34 | R060993. | 21.912 | 0.659776 | 27.00665 | 16.17381 | 4.598633 | 3.827487 | 1.089775 | 2.468504 | 0.165618 | 1.1e-05 | 77.90227
35 | R060993. | 21.912 | 0.508791 | 26.20244 | 16.71696 | 4.798092 | 3.122007 | 0.912426 | 2.002073 | 1.2e-05 | 0.054753 | 76.22957
36 | R060993. | 21.912 | 0.667481 | 26.42996 | 15.95547 | 3.905604 | 3.415983 | 0.807176 | 2.447492 | 0.120867 | 0.273724 | 75.93576
37 | R060993. | 21.912 | 0.70556 | 27.30967 | 15.50918 | 4.175847 | 3.916329 | 1.037712 | 2.482738 | 1.2e-05 | 0.054561 | 77.10361
38 | R060993. | 21.912 | 0.584615 | 26.07934 | 15.63454 | 4.710854 | 3.274498 | 0.742148 | 2.147409 | 0.105763 | 0.757079 | 75.94825
39 | R060993. | 21.912 | 0.871521 | 26.9317 | 16.88782 | 4.603726 | 3.780022 | 1.181785 | 2.065451 | 0.0904 | 0.103498 | 78.42793
40 | R060993. | 21.912 | 0.684618 | 25.65902 | 17.32862 | 4.524463 | 3.483796 | 0.977029 | 2.084568 | 0.075542 | 1.1e-05 | 76.72968
41 | R060993. | 21.912 | 0.592774 | 25.62156 | 16.9525 | 4.605816 | 3.354189 | 0.468815 | 2.397356 | 0.060437 | 0.118869 | 76.08433
42 | R060993. | 21.912 | 0.583181 | 26.44403 | 16.90072 | 5.190956 | 3.747489 | 1.659088 | 2.523973 | 1.2e-05 | 0.490259 | 79.45171
43 | R060993. | 21.912 | 0.549 | 26.71352 | 16.85214 | 4.994178 | 3.10827 | 0.960393 | 1.94022 | 0.511928 | 0.295146 | 77.83679
44 | R060993. | 21.912 | 0.704974 | 25.66043 | 17.24586 | 5.290921 | 3.789514 | 0.803658 | 2.922029 | 1.2e-05 | 0.535388 | 78.86478
45 | R060993. | 21.912 | 0.877911 | 25.8632 | 16.3964 | 4.711631 | 3.767692 | 0.506067 | 2.466023 | 1.2e-05 | 0.745104 | 77.24606
46 | R060993. | 21.912 | 0.722645 | 26.26707 | 15.997 | 4.664359 | 3.929607 | 0.142542 | 2.141955 | 1.2e-05 | 1.084714 | 76.86192
47 | R060993. | 21.912 | 0.727341 | 25.16263 | 16.77779 | 4.436207 | 3.354344 | 1.154469 | 2.496749 | 1.2e-05 | 0.891181 | 76.91273
48 | R060993. | 21.912 | 0.655737 | 26.23977 | 15.78534 | 4.078168 | 3.208814 | 0.868423 | 2.770187 | 0.436209 | 0.738817 | 76.69346
49 | R060993. | 21.912 | 0.764953 | 26.69677 | 15.15508 | 4.523653 | 4.105016 | 0.634517 | 2.536195 | 0.135344 | 0.492306 | 76.95583
50 | R060993. | 21.912 | 1.003694 | 24.47016 | 15.69183 | 4.298239 | 3.881335 | 1.581502 | 2.694235 | 0.390968 | 0.663518 | 76.58747
51 | R060993. | 21.912 | 0.817188 | 25.33302 | 15.07863 | 4.998315 | 3.168411 | 0.932461 | 2.595155 | 0.240421 | 1.018126 | 76.09373
52 | R060993. | 21.912 | 0.951824 | 24.49353 | 15.71848 | 3.902105 | 3.517526 | 0.779854 | 2.497238 | 1.2e-05 | 0.427821 | 74.20039